## Result sheet
Method name: Method 1
Application: SparkControl |  |  |  | V3.2
Device: Spark |  |  |  | Serial number: 2308000827
Firmware: |  |  |  | LUM:V5.2.4¦ABS:V4.3.2¦ABS_MEX:V7.1.0¦MTP:V14.3.3¦FLUOR:V7.0.0¦FLUOR_FP:V7.2.1¦FLUOR_BOTTOM:V7.2.1¦FLUOR_MEM:V7.1.0¦FLUOR_MEX:V7.1.0¦PODI:V3.0.3
Date: |  |  |  | 2025-11-25
Time: |  |  |  | 18:40
System |  |  |  | IFG-BMIP167-03
User |  |  |  | IFG-BMIP167-03\messung
Plate |  |  |  | [GRE96ft] - Greiner 96 Flat Transparent Cat. No.: 655101/655161/655192
Lid lifter |  |  |  | No lid
Humidity Cassette |  |  |  | No humidity cassette
Smooth mode |  |  |  | Not selected
List of actions in this measurement script:
Plate
| Absorbance |  |  |  |  | Label 1
Name |  |  |  | GRE96ft
Plate layout
Plate area |  |  |  | A1-H12
Mode | Absorbance
Name | Label 1
Measurement wavelength [nm] |  |  |  | 280
Number of flashes |  |  |  | 10
Settle time [ms] |  |  |  | 50
Part of Plate |  |  |  | A1-H12
Start Time |  |  |  | 2025-11-25 18:39:41
Temperature [°C] |  |  |  | 27
<> | 1 | 2 | 3 | 4 | 5 | 6 | 7 | 8 | 9 | 10 | 11 | 12
A | 0.1412 | 0.1402 | 0.1451 | 0.052 | 0.052 | 0.052 | 0.052 | 0.052 | 0.052 | 0.052 | 0.052 | 0.052
B | 0.1904 | 0.1914 | 0.1951 | 0.052 | 0.052 | 0.052 | 0.052 | 0.052 | 0.052 | 0.052 | 0.052 | 0.052
C | 0.2771 | 0.2751 | 0.3038 | 0.052 | 0.052 | 0.052 | 0.052 | 0.052 | 0.052 | 0.052 | 0.052 | 0.052
D | 0.4211 | 0.4115 | 0.4402 | 0.052 | 0.052 | 0.052 | 0.052 | 0.052 | 0.052 | 0.052 | 0.052 | 0.052
E | 0.4948 | 0.4898 | 0.4931 | 0.052 | 0.052 | 0.052 | 0.052 | 0.052 | 0.052 | 0.052 | 0.052 | 0.052
F | 1.2327 | 1.205 | 1.2392 | 0.052 | 0.052 | 0.052 | 0.052 | 0.052 | 0.052 | 0.052 | 0.052 | 0.052
G | 1.6754 | 1.677 | 1.6829 | 0.052 | 0.052 | 0.052 | 0.052 | 0.052 | 0.052 | 0.052 | 0.052 | 0.052
H | 0.052 | 0.052 | 0.052 | 0.052 | 0.052 | 0.052 | 0.052 | 0.052 | 0.052 | 0.052 | 0.052 | 0.052
End Time |  |  |  | 2025-11-25 18:40:03